## Sheet1
날짜 | 차량 | 배터리 종류 | 전압(V) | 내부저항(mΩ) | SOH(%) | CCA(A) | RC(min) | 교체 여부 | 메모 | 증상 | 테스트 결과
2026-06-26 | 벤츠orQM6/2017 | AtlasBX LN4 | [5 empty] | O | AtlasBX 80Ah 800CCA | 시동불량, 전압 저하
2026-06-29 | 미상 | AtlasBX LN4 | 12.91 | 5.89 | 26 | 459 |  | O | AtlasBX 80Ah 800CCA |  | 교체바람
2026-06-30 | 미상(휴즈) | [6 empty] | O
2026-07-03 | 하이브리드 | [6 empty] | O
2026-07-07 | 스타렉스 | Rocket GB90R | 11.58 | 26.11 | 0 | 103 | 160 min (기본 값) | O | Rocket GB90R 90Ah 160 min 710A |  | 극판손상, 교체 후 14.4V
2026-07-10 | 쌍용 차 | 미상 | 6.68 | 99 | 0 | 27 |  | O |  | 차 방전 (오래 주차) | 극판 손상
2026-07-14 | 에쿠스 | [6 empty] | O | 암전류
2026-07-15 | 티볼리 | 미상 | 12.58 | 4.85 | 39 | 558 |  | O |  |  | 교체 바람
2026-07-17 | 혼다 | AtlasBX P75B24LS | 10.65 | 11.68 | 17 | 231 |  | O |  |  | 여러 번 충전요함
2026-07-17 | 혼다(교체 후) | AtlasBX P75B24LS | 14.49 | 6.58 | 54 | 401 |  | O | 시동 비교 발전기 약 14.5 충전 |  | 주의 요함, 시동 건 상태
2026-07-20 | 혼다 | AtlasBX P75B24LS | 10.57 | 19.06 | 6 | 142 |  | O | 인디케이터 : 녹색(정상) |  | 극판 손상
2026-07-22 | 소나타 | Rocket GB80L | 12.62 | 5.06 | 53 | 534 | 135 (기본값) | O | Rocket GB80L 80Ah 135 min 660A |  | 주의 요함
2026-07-24 | GV80 | AGM 95DR (LN5) | 12.1 | 3.62 | 55 | 747 |  | O | AGM 95DR (LN5) 95AH 900CCA |  | 주의요함